## General Experimental Conditions
Chemical Parameters | purity | reagent purity: > 98 %
| concentrations and molar amounts | Photosensitizer/Light absorber: | [Ru(bpy)3]Cl2 | c = 5 mM, n = 125 mmol
|  | Catalyst: | [CoII(dmgBF2)2(H2O)2] | c = 4 mM, n = 100 mmol
|  | Sacrificial Reagent: | triethyl amine | c = 100 mM, n = 2500 mmol
|  | Solvent/buffer: | 0.1 M aqueous NaH2PO4/Na2HPO4 buffer, pH 6.5
| pH-value/proton concentration | pH 6.5
| absorption coefficients as function of wavelength | see Fig. S1 ([Ru(bpy)3]Cl2), Fig. S2 ([CoII(dmgBF2)2(H2O)2]), Fig. S3 (0.1 M aqueous phosphate buffer)
Reactor | materials | borosilicate glass
| geometry | Schlenk tube
| dimensions | h = 15 cm, d = 2 cm, V ca. 45 mL
Experimental Setup | positioning | light-beam path perpendicular to reactor glass wall, d(light-source, front reactor wall) = 12 cm
Operation Conditions | reaction volume | V = 25 mL | headspace: V = 20 mL
| temperature | T = 22 oC, throughout the reaction
| atmosphere and pressure | argon atmosphere, p0 = 998 - 1002 mbar
| operation mode | batch mode
| stirring speed | 600 rpm
| flow rates | n.a.
| reaction time | 50 min
Light Source | emission spectrum | see Fig. S4 | lmax = 470 nm
| photon flux | 1.7 mmol s-1 | determined by actinometry
Performance Indicators | Dn(product) | see Fig. S5
| TON | see Fig. S5
| TOF | see Fig. S6
| reaction rate | see Fig. S6
| STY | 600 mmol h-1 L-1
| ξ_ext | 0.25%
| SCE | n.a.

## Figures
Figure S1 | Figure S2 | Figure S3 | Figure S4 | Figure S5 | Figure S6

## Open FAIR datasets
Source data for the manuscript should be reported in an open respsitory, according to FAIR principles, either as part of this file, or as separate data.